## Sheet1
| Bridge_Number | Steel_Element | Coating_type | CS1 | CS2 | CS3 | CS4
957 | 920157 | 107 | 8516 | 1 | 0 | 0 | 0
226 | 720645 | 107 | 8516 | 1 | 0 | 0 | 0
430 | 770081 | 107 | 8516 | 1 | 0 | 0 | 0
476 | 870163 | 107 | 8516 | 0.9724442 | 0.0275558 | 0 | 0
472 | 870162 | 107 | 8516 | 0.9985501 | 0 | 0 | 0.001449851
695 | 100082 | 107 | 8516 | 1 | 0 | 0 | 0
611 | 870600 | 107 | 8516 | 0.9049837 | 0 | 0 | 0.09501632
206 | 720566 | 107 | 8516 | 1 | 0 | 0 | 0
361 | 930322 | 107 | 8516 | 0.9567997 | 0.02592017 | 0.01728011 | 0
270 | 550039 | 107 | 8516 | 1 | 0 | 0 | 0
747 | 100332 | 107 | 8516 | 1 | 0 | 0 | 0
397 | 734069 | 107 | 8516 | 0 | 0 | 0.95338 | 0.04662005
745 | 100332 | 107 | 8516 | 1 | 0 | 0 | 0
200 | 720553 | 107 | 8516 | 0 | 0.9844874 | 0 | 0.01551264
545 | 870460 | 107 | 8516 | 1 | 0 | 0 | 0
663 | 870856 | 107 | 8516 | 1 | 0 | 0 | 0
498 | 870298 | 107 | 8516 | 0.9971572 | 0 | 0.002842767 | 0
626 | 870607 | 107 | 8516 | 1 | 0 | 0 | 0
478 | 870163 | 107 | 8516 | 0.9724442 | 0.0275558 | 0 | 0
418 | 750747 | 107 | 8516 | 1 | 0 | 0 | 0
519 | 870364 | 107 | 8516 | 0.9423342 | 0.05555021 | 0 | 0.002115588
242 | 740087 | 107 | 8518 | 0.9613274 | 0.0004424779 | 0 | 0.03823009
728 | 100332 | 107 | 8516 | 0 | 0 | 1 | 0
139 | 720259 | 107 | 8516 | 1 | 0 | 0 | 0
257 | 480137 | 107 | 8516 | 0.9994606 | 0.0005394325 | 0 | 0
942 | 770602 | 107 | 8516 | 1 | 0 | 0 | 0
70 | 170061 | 107 | 8516 | 0.9378151 | 0.05994398 | 0.002240896 | 0
219 | 720583 | 107 | 8516 | 0 | 0.996356 | 0 | 0.003643993
121 | 720086 | 107 | 8516 | 0.9996084 | 0 | 0.0003915663 | 0
110 | 390009 | 107 | 8516 | 0.7333333 | 0 | 0 | 0.2666667
323 | 860622 | 107 | 8516 | 1 | 0 | 0 | 0
529 | 870370 | 107 | 8516 | 0.7113703 | 0.2886297 | 0 | 0
316 | 860469 | 107 | 8516 | 0.9890412 | 4.36605e-05 | 0 | 0.01091512
264 | 510048 | 107 | 8516 | 0 | 0.9997819 | 0 | 0.0002181322
569 | 870474 | 107 | 8516 | 1 | 0 | 0 | 0
417 | 750747 | 107 | 8516 | 1 | 0 | 0 | 0
808 | 100606 | 107 | 8516 | 1 | 0 | 0 | 0
40 | 130053 | 107 | 8516 | 0 | 1 | 0 | 0
146 | 720286 | 107 | 8516 | 0.9979653 | 0.0001173893 | 0 | 0.001917358
539 | 870455 | 107 | 8516 | 0.9998945 | 0 | 0 | 0.0001054574
860 | 150124 | 107 | 8516 | 0.9998988 | 1.686056e-05 | 0 | 8.430282e-05
282 | 580168 | 107 | 8516 | 0 | 0 | 1 | 0
374 | 934160 | 107 | 8516 | 0.9886633 | 0.01133674 | 0 | 0
501 | 870300 | 107 | 8516 | 1 | 0 | 0 | 0
486 | 870238 | 107 | 8516 | 0.9924628 | 0 | 0 | 0.00753719
307 | 860230 | 107 | 8516 | 0.988324 | 0.01121421 | 0.0004617617 | 0
403 | 750226 | 107 | 8516 | 1 | 0 | 0 | 0
182 | 720495 | 107 | 8516 | 0.9914778 | 0 | 0 | 0.008522243
965 | 931011 | 107 | 8516 | 1 | 0 | 0 | 0
416 | 750747 | 107 | 8516 | 1 | 0 | 0 | 0
392 | 700181 | 107 | 8516 | 0.99985 | 0.0001500375 | 0 | 0
497 | 870298 | 107 | 8516 | 0.9971572 | 0 | 0.002842767 | 0
756 | 100332 | 107 | 8516 | 1 | 0 | 0 | 0
155 | 720368 | 107 | 8516 | 1 | 0 | 0 | 0
106 | 380012 | 107 | 8516 | 0.9599237 | 0.02003817 | 0.02003817 | 0
719 | 100332 | 107 | 8516 | 0 | 0 | 1 | 0
196 | 720552 | 107 | 8516 | 0.5 | 0.47426 | 0 | 0.02574003
930 | 750607 | 107 | 8516 | 0.7400013 | 0.2599987 | 0 | 0
238 | 724436 | 107 | 8516 | 0 | 0.8258929 | 0.1741071 | 0
344 | 890107 | 107 | 8516 | 0.9958495 | 0.004150454 | 0 | 0
725 | 100332 | 107 | 8516 | 0 | 0 | 1 | 0
744 | 100332 | 107 | 8516 | 1 | 0 | 0 | 0
95 | 290032 | 107 | 8516 | 1 | 0 | 0 | 0
215 | 720579 | 107 | 8516 | 0.768177 | 0 | 0.231823 | 0
247 | 780074 | 107 | 8516 | 0.9980195 | 0 | 0 | 0.001980519
573 | 870554 | 107 | 8516 | 0.9731978 | 0 | 0 | 0.02680222
642 | 870724 | 107 | 8516 | 0 | 0.7500087 | 0.2499913 | 0
329 | 860941 | 107 | 8516 | 0.9950486 | 0 | 0.0002341881 | 0.004717218
785 | 100444 | 107 | 8516 | 1 | 0 | 0 | 0
932 | 750608 | 107 | 8516 | 0.9998223 | 0.000177683 | 0 | 0
424 | 750905 | 107 | 8516 | 1 | 0 | 0 | 0
178 | 720494 | 107 | 8516 | 0 | 0.9819248 | 0.01306106 | 0.005014153
360 | 930226 | 107 | 8516 | 0.9920713 | 0 | 0.00792875 | 0
760 | 100333 | 107 | 8516 | 1 | 0 | 0 | 0
239 | 724436 | 107 | 8516 | 0 | 0.8258929 | 0.1741071 | 0
216 | 720580 | 107 | 8516 | 0.9469672 | 0.008902513 | 0.04324078 | 0.0008895162
824 | 109906 | 107 | 8516 | 0.9992844 | 0 | 0 | 0.0007155635
552 | 870472 | 107 | 8516 | 1 | 0 | 0 | 0
148 | 720343 | 107 | 8516 | 0.9996296 | 0 | 0.0003703704 | 0
525 | 870366 | 107 | 8516 | 0.9986582 | 0.001156738 | 0 | 0.0001850781
357 | 930214 | 107 | 8516 | 0.931657 | 0.068343 | 0 | 0
252 | 780121 | 107 | 8516 | 0.9932038 | 0.00679624 | 0 | 0
510 | 870331 | 107 | 8516 | 1 | 0 | 0 | 0
811 | 100613 | 107 | 8516 | 0 | 1 | 0 | 0
596 | 870582 | 107 | 8516 | 0.9987617 | 0 | 0.001238343 | 0
161 | 720377 | 107 | 8516 | 0.9994233 | 0 | 0 | 0.0005767013
326 | 860920 | 107 | 8516 | 0.9980072 | 0 | 0 | 0.001992849
829 | 109908 | 107 | 8516 | 0.4770716 | 0.4022526 | 0.1206758 | 0
393 | 734056 | 107 | 8516 | 0 | 0.9976744 | 0 | 0.002325581
405 | 750342 | 107 | 8516 | 1 | 0 | 0 | 0
119 | 720081 | 107 | 8516 | 1 | 0 | 0 | 0
288 | 600004 | 107 | 8516 | 1 | 0 | 0 | 0
404 | 750342 | 107 | 8516 | 1 | 0 | 0 | 0
207 | 720574 | 107 | 8516 | 0 | 0.9913646 | 0.005741127 | 0.002894287
499 | 870298 | 107 | 8516 | 0.9971572 | 0 | 0.002842767 | 0
909 | 160254 | 107 | 8516 | 1 | 0 | 0 | 0
169 | 720488 | 107 | 8516 | 0.9971014 | 0 | 0 | 0.002898637
28 | 120083 | 107 | 8516 | 1 | 0 | 0 | 0
856 | 150122 | 107 | 8516 | 0.9930173 | 0.006982706 | 0 | 0
872 | 150140 | 107 | 8516 | 1 | 0 | 0 | 0
687 | 874635 | 107 | 8516 | 0.9676913 | 0 | 0 | 0.03230871
14 | 10082 | 107 | 8516 | 0.9912773 | 0 | 0 | 0.008722741
622 | 870606 | 107 | 8516 | 0 | 0 | 1 | 0
907 | 160253 | 107 | 8516 | 0.9997424 | 0 | 0.0002576124 | 0
773 | 100333 | 107 | 8516 | 1 | 0 | 0 | 0
145 | 720276 | 107 | 8516 | 0.4999696 | 0.4998482 | 0 | 0.0001821162
7 | 10073 | 107 | 8516 | 1 | 0 | 0 | 0
793 | 100589 | 107 | 8516 | 1 | 0 | 0 | 0
864 | 150128 | 107 | 8516 | 1 | 0 | 0 | 0
324 | 860623 | 107 | 8516 | 1 | 0 | 0 | 0
887 | 150225 | 107 | 8516 | 1 | 0 | 0 | 0
328 | 860941 | 107 | 8516 | 0.9950486 | 0 | 0.0002341881 | 0.004717218
10 | 10074 | 107 | 8516 | 1 | 0 | 0 | 0
108 | 380014 | 107 | 8516 | 0.9740385 | 0 | 0 | 0.02596154
863 | 150128 | 107 | 8516 | 1 | 0 | 0 | 0
516 | 870332 | 107 | 8516 | 1 | 0 | 0 | 0
55 | 160123 | 107 | 8516 | 0 | 1 | 0 | 0
956 | 920157 | 107 | 8516 | 1 | 0 | 0 | 0
167 | 720474 | 107 | 8516 | 0 | 0.9867466 | 0.000259363 | 0.01299409
720 | 100332 | 107 | 8516 | 0 | 0 | 1 | 0
123 | 720105 | 107 | 8516 | 0 | 0.9992972 | 0.0007028112 | 0
489 | 870243 | 107 | 8516 | 1 | 0 | 0 | 0
521 | 870364 | 107 | 8516 | 0.9423342 | 0.05555021 | 0 | 0.002115588
378 | 934908 | 107 | 8516 | 0.9319229 | 0.05236699 | 0 | 0.0157101
49 | 130112 | 107 | 8516 | 0.7499978 | 0 | 0 | 0.2500022
262 | 500086 | 107 | 8516 | 1 | 0 | 0 | 0
961 | 920161 | 107 | 8516 | 0.8326744 | 0.1673256 | 0 | 0
141 | 720262 | 107 | 8516 | 0 | 0.2894663 | 0.626236 | 0.08429775
762 | 100333 | 107 | 8516 | 1 | 0 | 0 | 0
902 | 100627 | 107 | 8517 | 1 | 0 | 0 | 0
782 | 100443 | 107 | 8516 | 0.9993427 | 0.0003943995 | 0 | 0.000262933
871 | 150140 | 107 | 8516 | 1 | 0 | 0 | 0
192 | 720545 | 107 | 8516 | 0.9927778 | 0 | 0 | 0.007222222
761 | 100333 | 107 | 8516 | 1 | 0 | 0 | 0
470 | 870150 | 107 | 8516 | 1 | 0 | 0 | 0
480 | 870237 | 107 | 8516 | 0.9902752 | 0 | 3.669725e-05 | 0.009688073
127 | 720114 | 107 | 8516 | 0 | 0.9906653 | 0.00789037 | 0.001444379
845 | 150122 | 107 | 8516 | 0.9930173 | 0.006982706 | 0 | 0
227 | 720645 | 107 | 8516 | 1 | 0 | 0 | 0
911 | 160268 | 107 | 8516 | 0.8 | 0.2 | 0 | 0
736 | 100332 | 107 | 8516 | 0 | 0 | 1 | 0
308 | 860319 | 107 | 8516 | 1 | 0 | 0 | 0
558 | 870473 | 107 | 8516 | 0.9986543 | 0.001345714 | 0 | 0
126 | 720113 | 107 | 8516 | 1 | 0 | 0 | 0
835 | 150028 | 107 | 8516 | 0.9728362 | 0.005326232 | 0.02183755 | 0
94 | 290027 | 107 | 8516 | 0 | 0 | 0.81477 | 0.18523
156 | 720368 | 107 | 8516 | 1 | 0 | 0 | 0
784 | 100444 | 107 | 8516 | 1 | 0 | 0 | 0
777 | 100333 | 107 | 8516 | 1 | 0 | 0 | 0
861 | 150124 | 107 | 8516 | 0.9998988 | 1.686056e-05 | 0 | 8.430282e-05
191 | 720545 | 107 | 8516 | 0.9927778 | 0 | 0 | 0.007222222
332 | 864071 | 107 | 8516 | 0.97626 | 0 | 0 | 0.02373996
922 | 750605 | 107 | 8516 | 0.998058 | 0 | 0 | 0.00194203
120 | 720086 | 107 | 8516 | 0.9996084 | 0 | 0.0003915663 | 0
958 | 920160 | 107 | 8516 | 0.845563 | 0.154437 | 0 | 0
772 | 100333 | 107 | 8516 | 1 | 0 | 0 | 0
568 | 870474 | 107 | 8516 | 1 | 0 | 0 | 0
666 | 870856 | 107 | 8516 | 1 | 0 | 0 | 0
321 | 860618 | 107 | 8516 | 0.9996471 | 0 | 0 | 0.0003529412
175 | 720490 | 107 | 8516 | 0.9700191 | 0.02017648 | 0.009804427 | 0
681 | 874134 | 107 | 8516 | 0.7000237 | 0 | 0 | 0.2999763
340 | 864080 | 107 | 8516 | 1 | 0 | 0 | 0
906 | 160246 | 107 | 8516 | 1 | 0 | 0 | 0
73 | 170065 | 107 | 8516 | 1 | 0 | 0 | 0
82 | 910001 | 107 | 8516 | 0.9994467 | 0 | 0 | 0.0005533422
44 | 130080 | 107 | 8516 | 0 | 0.9967606 | 0 | 0.003239391
100 | 320017 | 107 | 8516 | 0 | 0.9736936 | 0.02630639 | 0
574 | 870575 | 107 | 8516 | 0.9981654 | 0 | 0.001834648 | 0
941 | 770602 | 107 | 8516 | 1 | 0 | 0 | 0
620 | 870605 | 107 | 8516 | 0 | 0.8957526 | 0 | 0.1042474
710 | 100314 | 107 | 8516 | 0 | 0 | 1 | 0
433 | 770085 | 107 | 8516 | 1 | 0 | 0 | 0
881 | 150143 | 107 | 8516 | 1 | 0 | 0 | 0
128 | 720114 | 107 | 8516 | 0 | 0.9906653 | 0.00789037 | 0.001444379
387 | 700030 | 107 | 8516 | 0.9742262 | 0.02577385 | 0 | 0
778 | 100333 | 107 | 8516 | 1 | 0 | 0 | 0
50 | 130112 | 107 | 8516 | 0.7499978 | 0 | 0 | 0.2500022
531 | 870371 | 107 | 8516 | 0 | 0.75 | 0.25 | 0
394 | 734057 | 107 | 8516 | 0 | 0 | 1 | 0
924 | 750607 | 107 | 8516 | 0.7400013 | 0.2599987 | 0 | 0
337 | 864072 | 107 | 8516 | 0.9901961 | 0 | 0.009803922 | 0
780 | 100333 | 107 | 8516 | 1 | 0 | 0 | 0
358 | 930214 | 107 | 8516 | 0.9905112 | 0 | 0.009488828 | 0
87 | 260006 | 107 | 8516 | 0.9997045 | 0 | 0 | 0.0002955083
165 | 720400 | 107 | 8516 | 1 | 0 | 0 | 0
96 | 290032 | 107 | 8516 | 1 | 0 | 0 | 0
638 | 870706 | 107 | 8516 | 1 | 0 | 0 | 0
602 | 870592 | 107 | 8516 | 0.00320197 | 0.996798 | 0 | 0
187 | 720535 | 107 | 8516 | 0.4760976 | 0.5154896 | 0 | 0.008412767
451 | 870024 | 107 | 8516 | 1 | 0 | 0 | 0
644 | 870724 | 107 | 8516 | 0 | 0.7500087 | 0.2499913 | 0
522 | 870364 | 107 | 8516 | 0.9423342 | 0.05555021 | 0 | 0.002115588
365 | 930360 | 107 | 8516 | 0.9999645 | 3.549246e-05 | 0 | 0
12 | 10075 | 107 | 8516 | 0.5912504 | 0.07310935 | 0 | 0.3356403