## Sheet1
| Bridge_Number | Steel_Element | Coating_type | CS1 | CS2 | CS3 | CS4
190 | 720544 | 107 | 8516 | 0.9995736 | 0 | 0.0004264392 | 0
655 | 870776 | 107 | 8516 | 1 | 0 | 0 | 0
504 | 870313 | 107 | 8516 | 0.9982272 | 0.001772814 | 0 | 0
940 | 770048 | 107 | 8516 | 0.9999342 | 0 | 0 | 6.582412e-05
383 | 940097 | 107 | 8516 | 1 | 0 | 0 | 0
409 | 750348 | 107 | 8516 | 1 | 0 | 0 | 0
867 | 150133 | 107 | 8516 | 0 | 0 | 0.9714397 | 0.02856033
300 | 860157 | 107 | 8516 | 0.9223602 | 0 | 0 | 0.07763975
730 | 100332 | 107 | 8516 | 0 | 0 | 1 | 0
609 | 870600 | 107 | 8516 | 0.9049837 | 0 | 0 | 0.09501632
482 | 870237 | 107 | 8516 | 0.9902752 | 0 | 3.669725e-05 | 0.009688073
928 | 750607 | 107 | 8516 | 0.7400013 | 0.2599987 | 0 | 0
64 | 170054 | 107 | 8516 | 0 | 0.9641631 | 0.03583694 | 0
676 | 870962 | 107 | 8516 | 0 | 1 | 0 | 0
962 | 920162 | 107 | 8516 | 0.7769215 | 0.2230785 | 0 | 0
164 | 720400 | 107 | 8516 | 1 | 0 | 0 | 0
410 | 750349 | 107 | 8516 | 1 | 0 | 0 | 0
237 | 720792 | 107 | 8516 | 1 | 0 | 0 | 0
671 | 870952 | 107 | 8516 | 1 | 0 | 0 | 0
553 | 870472 | 107 | 8516 | 1 | 0 | 0 | 0
61 | 160298 | 107 | 8516 | 0 | 0.9967151 | 0.003284881 | 0
314 | 860466 | 107 | 8516 | 0.991378 | 0 | 0.001077752 | 0.007544265
580 | 870575 | 107 | 8516 | 0.9981654 | 0 | 0.001834648 | 0
159 | 720375 | 107 | 8516 | 0.9971788 | 0.0004030308 | 0 | 0.002418185
289 | 860002 | 107 | 8516 | 1 | 0 | 0 | 0
292 | 860011 | 107 | 8516 | 0.9972986 | 0 | 0 | 0.002701433
281 | 580167 | 107 | 8516 | 0 | 0 | 0.9000019 | 0.09999808
347 | 930026 | 107 | 8516 | 0.8960864 | 0 | 0 | 0.1039136
163 | 720378 | 107 | 8516 | 1 | 0 | 0 | 0
905 | 160246 | 107 | 8516 | 1 | 0 | 0 | 0
201 | 720553 | 107 | 8516 | 0 | 0.9844874 | 0 | 0.01551264
22 | 70033 | 107 | 8516 | 0 | 1 | 0 | 0
842 | 150112 | 107 | 8516 | 0.9724957 | 0.02316155 | 0.004342791 | 0
459 | 870085 | 107 | 8516 | 0.934669 | 0 | 0 | 0.06533101
618 | 870605 | 107 | 8516 | 0 | 0.8957526 | 0 | 0.1042474
65 | 170054 | 107 | 8516 | 0 | 0.9641631 | 0.03583694 | 0
6 | 10069 | 107 | 8516 | 1 | 0 | 0 | 0
449 | 870024 | 107 | 8516 | 1 | 0 | 0 | 0
538 | 870455 | 107 | 8516 | 0.9998945 | 0 | 0 | 0.0001054574
636 | 870661 | 107 | 8516 | 1 | 0 | 0 | 0
591 | 870582 | 107 | 8516 | 0.9987617 | 0 | 0.001238343 | 0
894 | 157801 | 107 | 8516 | 0 | 1 | 0 | 0
116 | 720044 | 107 | 8516 | 0.8370265 | 0 | 0.01046402 | 0.1525095
536 | 870455 | 107 | 8516 | 0.9998945 | 0 | 0 | 0.0001054574
840 | 150092 | 107 | 8516 | 1 | 0 | 0 | 0
559 | 870473 | 107 | 8516 | 0.9986543 | 0.001345714 | 0 | 0
627 | 870607 | 107 | 8516 | 1 | 0 | 0 | 0
15 | 10083 | 107 | 8516 | 1 | 0 | 0 | 0
48 | 130112 | 107 | 8516 | 0.7499978 | 0 | 0 | 0.2500022
276 | 559005 | 107 | 8516 | 1 | 0 | 0 | 0
467 | 870147 | 107 | 8516 | 0.9986098 | 0.001390158 | 0 | 0
717 | 100332 | 107 | 8516 | 0 | 0 | 1 | 0
949 | 770615 | 107 | 8516 | 1 | 0 | 0 | 0
8 | 10073 | 107 | 8516 | 1 | 0 | 0 | 0
322 | 860619 | 107 | 8516 | 1 | 0 | 0 | 0
495 | 870298 | 107 | 8516 | 0.9971572 | 0 | 0.002842767 | 0
563 | 870473 | 107 | 8516 | 0.9986543 | 0.001345714 | 0 | 0
508 | 870313 | 107 | 8516 | 0.9982272 | 0.001772814 | 0 | 0
779 | 100333 | 107 | 8516 | 1 | 0 | 0 | 0
189 | 720544 | 107 | 8516 | 0.9995736 | 0 | 0.0004264392 | 0
629 | 870629 | 107 | 8516 | 1 | 0 | 0 | 0
582 | 870575 | 107 | 8516 | 0.9981654 | 0 | 0.001834648 | 0
24 | 120002 | 107 | 8516 | 0.9495968 | 0 | 0.05040323 | 0
560 | 870473 | 107 | 8516 | 0.9986543 | 0.001345714 | 0 | 0
401 | 750132 | 107 | 8516 | 1 | 0 | 0 | 0
223 | 720634 | 107 | 8516 | 0.9366298 | 0.06248491 | 0 | 0.0008853119
278 | 570810 | 107 | 8516 | 0.5746021 | 0 | 0 | 0.4253979
436 | 790148 | 107 | 8516 | 1 | 0 | 0 | 0
103 | 350030 | 107 | 8516 | 0.9921273 | 0.002512563 | 0 | 0.005360134
576 | 870575 | 107 | 8516 | 0.9981654 | 0 | 0.001834648 | 0
825 | 109906 | 107 | 8516 | 0.9992844 | 0 | 0 | 0.0007155635
910 | 160254 | 107 | 8516 | 1 | 0 | 0 | 0
709 | 100314 | 107 | 8516 | 0 | 0 | 1 | 0
781 | 100333 | 107 | 8516 | 1 | 0 | 0 | 0
694 | 80001 | 107 | 8516 | 1 | 0 | 0 | 0
20 | 70033 | 107 | 8516 | 0 | 1 | 0 | 0
876 | 150140 | 107 | 8516 | 1 | 0 | 0 | 0
333 | 864071 | 107 | 8516 | 0.9935459 | 0.006454062 | 0 | 0
679 | 870966 | 107 | 8516 | 1 | 0 | 0 | 0
66 | 170054 | 107 | 8516 | 0 | 0.9641631 | 0.03583694 | 0
370 | 930388 | 107 | 8516 | 1 | 0 | 0 | 0
256 | 470052 | 107 | 8516 | 0.6500064 | 0.3499936 | 0 | 0
571 | 870474 | 107 | 8516 | 1 | 0 | 0 | 0
271 | 550039 | 107 | 8516 | 1 | 0 | 0 | 0
473 | 870162 | 107 | 8516 | 0.9985501 | 0 | 0 | 0.001449851
346 | 930026 | 107 | 8516 | 0.9442572 | 0 | 0 | 0.05574281
52 | 130122 | 107 | 8516 | 0 | 0.5 | 0.5 | 0
570 | 870474 | 107 | 8516 | 1 | 0 | 0 | 0
901 | 100627 | 107 | 8517 | 1 | 0 | 0 | 0
557 | 870472 | 107 | 8516 | 1 | 0 | 0 | 0
140 | 720262 | 107 | 8516 | 0 | 0.2894663 | 0.626236 | 0.08429775
875 | 150140 | 107 | 8516 | 1 | 0 | 0 | 0
177 | 720494 | 107 | 8516 | 0 | 0.9819248 | 0.01306106 | 0.005014153
75 | 170158 | 107 | 8516 | 0.6261682 | 0.3738318 | 0 | 0
914 | 750386 | 107 | 8516 | 0.9994144 | 0.000585612 | 0 | 0
830 | 109908 | 107 | 8516 | 0.4770716 | 0.4022526 | 0.1206758 | 0
581 | 870575 | 107 | 8516 | 0.9981654 | 0 | 0.001834648 | 0
234 | 720690 | 107 | 8516 | 0.9738395 | 5.861207e-05 | 0 | 0.02610191
390 | 700061 | 107 | 8516 | 1 | 0 | 0 | 0
918 | 750604 | 107 | 8516 | 0.7994395 | 0.2004562 | 0.0001043203 | 0
706 | 100314 | 107 | 8516 | 0 | 0 | 1 | 0
515 | 870332 | 107 | 8516 | 1 | 0 | 0 | 0
651 | 870775 | 107 | 8516 | 1 | 0 | 0 | 0
588 | 870575 | 107 | 8516 | 0.9981654 | 0 | 0.001834648 | 0
822 | 105600 | 107 | 8516 | 0 | 0.5349822 | 0.3567291 | 0.1082888
561 | 870473 | 107 | 8516 | 0.9986543 | 0.001345714 | 0 | 0
690 | 874664 | 107 | 8516 | 0.9877912 | 0 | 0.001344086 | 0.0108647
348 | 930056 | 107 | 8516 | 0.9776546 | 0 | 0.02234537 | 0
172 | 720488 | 107 | 8516 | 0.9971014 | 0 | 0 | 0.002898637
376 | 934369 | 107 | 8516 | 0.9989583 | 0.0005787037 | 0.000462963 | 0
67 | 170054 | 107 | 8516 | 0.7920792 | 0.2079208 | 0 | 0
147 | 720286 | 107 | 8516 | 0.9979653 | 0.0001173893 | 0 | 0.001917358
295 | 860128 | 107 | 8516 | 0.3401626 | 0 | 0 | 0.6598374
607 | 870593 | 107 | 8516 | 0 | 0.9971264 | 0.002873563 | 0
442 | 920180 | 107 | 8516 | 0 | 1 | 0 | 0
304 | 860229 | 107 | 8516 | 0.957905 | 0 | 0 | 0.04209504
355 | 930202 | 107 | 8516 | 0.9403563 | 0 | 0 | 0.05964368
589 | 870582 | 107 | 8516 | 0.9987617 | 0 | 0.001238343 | 0
43 | 130054 | 107 | 8516 | 0 | 0 | 1 | 0
819 | 105501 | 107 | 8516 | 0 | 0 | 1 | 0
241 | 740031 | 107 | 8516 | 0.9857196 | 0.01366222 | 0 | 0.0006181998
684 | 874278 | 107 | 8516 | 0.9369748 | 0 | 0 | 0.06302521
143 | 720276 | 107 | 8516 | 0.4999696 | 0.4998482 | 0 | 0.0001821162
523 | 870366 | 107 | 8516 | 0.9986582 | 0.001156738 | 0 | 0.0001850781
511 | 870331 | 107 | 8516 | 1 | 0 | 0 | 0
537 | 870455 | 107 | 8516 | 0.9998945 | 0 | 0 | 0.0001054574
331 | 864071 | 107 | 8516 | 0.97626 | 0 | 0 | 0.02373996
32 | 120114 | 107 | 8516 | 0.9997291 | 0.0002709476 | 0 | 0
197 | 720553 | 107 | 8516 | 0 | 0.9844874 | 0 | 0.01551264
857 | 150122 | 107 | 8516 | 0.9930173 | 0.006982706 | 0 | 0
368 | 930388 | 107 | 8516 | 1 | 0 | 0 | 0
342 | 864121 | 107 | 8516 | 1 | 0 | 0 | 0
724 | 100332 | 107 | 8516 | 0 | 0 | 1 | 0
661 | 870777 | 107 | 8516 | 0.9985633 | 0 | 0 | 0.001436735
423 | 750905 | 107 | 8516 | 1 | 0 | 0 | 0
670 | 870952 | 107 | 8516 | 1 | 0 | 0 | 0
923 | 750605 | 107 | 8516 | 0.998058 | 0 | 0 | 0.00194203
505 | 870313 | 107 | 8516 | 0.9982272 | 0.001772814 | 0 | 0
193 | 720546 | 107 | 8516 | 0.9919841 | 0 | 0 | 0.008015873
56 | 160129 | 107 | 8516 | 1 | 0 | 0 | 0
635 | 870661 | 107 | 8516 | 1 | 0 | 0 | 0
828 | 109907 | 107 | 8516 | 0 | 1 | 0 | 0
58 | 160286 | 107 | 8516 | 1 | 0 | 0 | 0
45 | 130080 | 107 | 8516 | 0 | 0.9967606 | 0 | 0.003239391
741 | 100332 | 107 | 8516 | 1 | 0 | 0 | 0
461 | 870147 | 107 | 8516 | 0.9986098 | 0.001390158 | 0 | 0
39 | 130006 | 107 | 8516 | 0.7909791 | 0 | 0.2090209 | 0
803 | 100605 | 107 | 8516 | 1 | 0 | 0 | 0
203 | 720555 | 107 | 8516 | 0 | 0.9544592 | 0 | 0.0455408
248 | 780074 | 107 | 8516 | 0.9944994 | 0 | 0 | 0.00550055
277 | 560805 | 107 | 8516 | 0 | 0.8995327 | 0 | 0.1004673
68 | 170054 | 107 | 8516 | 0.7920792 | 0.2079208 | 0 | 0
751 | 100332 | 107 | 8516 | 1 | 0 | 0 | 0
411 | 750349 | 107 | 8516 | 1 | 0 | 0 | 0
646 | 870731 | 107 | 8516 | 0 | 1 | 0 | 0
680 | 870990 | 107 | 8516 | 0.9989177 | 0.0004638219 | 0 | 0.0006184292
653 | 870775 | 107 | 8516 | 1 | 0 | 0 | 0
667 | 870856 | 107 | 8516 | 1 | 0 | 0 | 0
948 | 770614 | 107 | 8516 | 1 | 0 | 0 | 0
287 | 600004 | 107 | 8516 | 1 | 0 | 0 | 0
807 | 100606 | 107 | 8516 | 1 | 0 | 0 | 0
432 | 770083 | 107 | 8516 | 1 | 0 | 0 | 0
268 | 550016 | 107 | 8516 | 1 | 0 | 0 | 0
198 | 720553 | 107 | 8516 | 0 | 0.9844874 | 0 | 0.01551264
707 | 100314 | 107 | 8516 | 0 | 0 | 1 | 0
776 | 100333 | 107 | 8516 | 1 | 0 | 0 | 0
806 | 100606 | 107 | 8516 | 1 | 0 | 0 | 0
859 | 150124 | 107 | 8516 | 0.9998988 | 1.686056e-05 | 0 | 8.430282e-05
939 | 770048 | 107 | 8516 | 0.9999342 | 0 | 0 | 6.582412e-05
959 | 920160 | 107 | 8516 | 0.845563 | 0.154437 | 0 | 0
764 | 100333 | 107 | 8516 | 1 | 0 | 0 | 0
813 | 100616 | 107 | 8516 | 0 | 1 | 0 | 0
795 | 100590 | 107 | 8516 | 0 | 1 | 0 | 0
339 | 864072 | 107 | 8516 | 0.9340065 | 0 | 0.06599351 | 0
960 | 920161 | 107 | 8516 | 0.8326744 | 0.1673256 | 0 | 0
953 | 890066 | 107 | 8516 | 0.9973461 | 7.993637e-05 | 0.002573951 | 0
799 | 100598 | 107 | 8516 | 0 | 1 | 0 | 0
633 | 870657 | 107 | 8516 | 0 | 1 | 0 | 0
415 | 750747 | 107 | 8516 | 1 | 0 | 0 | 0
916 | 750389 | 107 | 8516 | 0.9998192 | 0.0001205582 | 6.027909e-05 | 0
541 | 870456 | 107 | 8516 | 0.9999741 | 2.587121e-05 | 0 | 0
131 | 720126 | 107 | 8516 | 0.9674238 | 0.02353701 | 0.005928274 | 0.003110876
286 | 580816 | 107 | 8516 | 0.6377953 | 0 | 0 | 0.3622047
750 | 100332 | 107 | 8516 | 1 | 0 | 0 | 0
384 | 360026 | 107 | 8516 | 0.999774 | 0 | 0.0002260398 | 0
927 | 750607 | 107 | 8516 | 0.7400013 | 0.2599987 | 0 | 0
272 | 550064 | 107 | 8516 | 1 | 0 | 0 | 0
440 | 920180 | 107 | 8516 | 0 | 1 | 0 | 0
926 | 750607 | 107 | 8516 | 0.7400013 | 0.2599987 | 0 | 0
518 | 870332 | 107 | 8516 | 1 | 0 | 0 | 0
420 | 750905 | 107 | 8516 | 1 | 0 | 0 | 0
434 | 770085 | 107 | 8516 | 1 | 0 | 0 | 0
471 | 870162 | 107 | 8516 | 0.9985501 | 0 | 0 | 0.001449851
543 | 870456 | 107 | 8516 | 0.9999741 | 2.587121e-05 | 0 | 0
783 | 100443 | 107 | 8516 | 0.9993427 | 0.0003943995 | 0 | 0.000262933
848 | 150122 | 107 | 8516 | 0.9930173 | 0.006982706 | 0 | 0
577 | 870575 | 107 | 8516 | 0.9981654 | 0 | 0.001834648 | 0
672 | 870952 | 107 | 8516 | 1 | 0 | 0 | 0
743 | 100332 | 107 | 8516 | 1 | 0 | 0 | 0
372 | 930507 | 107 | 8516 | 0.9841123 | 0 | 0.01588773 | 0
481 | 870237 | 107 | 8516 | 0.9902752 | 0 | 3.669725e-05 | 0.009688073
450 | 870024 | 107 | 8516 | 1 | 0 | 0 | 0
908 | 160253 | 107 | 8516 | 0.9997424 | 0 | 0.0002576124 | 0
78 | 170169 | 107 | 8516 | 0 | 1 | 0 | 0
212 | 720577 | 107 | 8516 | 0 | 0.9658387 | 0 | 0.03416133
768 | 100333 | 107 | 8516 | 1 | 0 | 0 | 0
862 | 150128 | 107 | 8516 | 1 | 0 | 0 | 0
400 | 750132 | 107 | 8516 | 1 | 0 | 0 | 0
708 | 100314 | 107 | 8516 | 0 | 0 | 1 | 0
554 | 870472 | 107 | 8516 | 1 | 0 | 0 | 0
448 | 920201 | 107 | 8516 | 0.9594156 | 0.04058442 | 0 | 0
428 | 770078 | 107 | 8516 | 1 | 0 | 0 | 0
952 | 870191 | 107 | 8516 | 0.9998009 | 0.0001990545 | 0 | 0
733 | 100332 | 107 | 8516 | 0 | 0 | 1 | 0
919 | 750604 | 107 | 8516 | 0.7994395 | 0.2004562 | 0.0001043203 | 0
399 | 734072 | 107 | 8516 | 0 | 0 | 0.9530879 | 0.04691211
243 | 740088 | 107 | 8518 | 0.9642301 | 0 | 0 | 0.03576991
893 | 154355 | 107 | 8516 | 0.9948454 | 0.004467354 | 0.0006872852 | 0
731 | 100332 | 107 | 8516 | 0 | 0 | 1 | 0
549 | 870472 | 107 | 8516 | 1 | 0 | 0 | 0
693 | 900077 | 107 | 8516 | 1 | 0 | 0 | 0
309 | 860319 | 107 | 8516 | 1 | 0 | 0 | 0
827 | 109907 | 107 | 8516 | 0 | 1 | 0 | 0
443 | 920180 | 107 | 8516 | 0 | 1 | 0 | 0
740 | 100332 | 107 | 8516 | 1 | 0 | 0 | 0
915 | 750389 | 107 | 8516 | 0.9998192 | 0.0001205582 | 6.027909e-05 | 0
267 | 510951 | 107 | 8516 | 0.9992288 | 0.0007711527 | 0 | 0
792 | 100589 | 107 | 8516 | 1 | 0 | 0 | 0
805 | 100605 | 107 | 8516 | 1 | 0 | 0 | 0
453 | 870025 | 107 | 8516 | 1 | 0 | 0 | 0
465 | 870147 | 107 | 8516 | 0.9986098 | 0.001390158 | 0 | 0
548 | 870472 | 107 | 8516 | 1 | 0 | 0 | 0
631 | 870642 | 107 | 8516 | 1 | 0 | 0 | 0
759 | 100332 | 107 | 8516 | 1 | 0 | 0 | 0
532 | 870371 | 107 | 8516 | 0 | 0.75 | 0.25 | 0
634 | 870661 | 107 | 8516 | 1 | 0 | 0 | 0
630 | 870638 | 107 | 8516 | 1 | 0 | 0 | 0
931 | 750608 | 107 | 8516 | 0.9998223 | 0.000177683 | 0 | 0
325 | 860920 | 107 | 8516 | 0.9980072 | 0 | 0 | 0.001992849
496 | 870298 | 107 | 8516 | 0.9971572 | 0 | 0.002842767 | 0
834 | 140024 | 107 | 8516 | 1 | 0 | 0 | 0
462 | 870147 | 107 | 8516 | 0.9986098 | 0.001390158 | 0 | 0
350 | 930064 | 107 | 8516 | 0.9885621 | 0.01143791 | 0 | 0
454 | 870025 | 107 | 8516 | 1 | 0 | 0 | 0
748 | 100332 | 107 | 8516 | 1 | 0 | 0 | 0
179 | 720494 | 107 | 8516 | 0 | 0.9819248 | 0.01306106 | 0.005014153
291 | 860011 | 107 | 8516 | 0.9972986 | 0 | 0 | 0.002701433
645 | 870724 | 107 | 8516 | 0 | 0.7500087 | 0.2499913 | 0
955 | 920156 | 107 | 8516 | 1 | 0 | 0 | 0
882 | 150143 | 107 | 8516 | 1 | 0 | 0 | 0
613 | 870603 | 107 | 8516 | 0.98987 | 0.01012997 | 0 | 0
643 | 870724 | 107 | 8516 | 0 | 0.7500087 | 0.2499913 | 0
652 | 870775 | 107 | 8516 | 1 | 0 | 0 | 0
113 | 720005 | 107 | 8516 | 0.9891304 | 0 | 0.01086957 | 0
353 | 930154 | 107 | 8516 | 0.9955469 | 0 | 0.004453133 | 0
837 | 150030 | 107 | 8516 | 0.9960549 | 0.003945084 | 0 | 0
19 | 40004 | 107 | 8516 | 0 | 0 | 0 | 1
341 | 864121 | 107 | 8516 | 1 | 0 | 0 | 0
947 | 770614 | 107 | 8516 | 1 | 0 | 0 | 0
490 | 870243 | 107 | 8516 | 1 | 0 | 0 | 0
413 | 750606 | 107 | 8516 | 0.9994052 | 0 | 0.0005948486 | 0
137 | 720258 | 107 | 8516 | 1 | 0 | 0 | 0
599 | 870582 | 107 | 8516 | 0.9987617 | 0 | 0.001238343 | 0
214 | 720578 | 107 | 8516 | 0.3752472 | 0.001652355 | 0.6214617 | 0.001638811
51 | 130112 | 107 | 8516 | 0.7499978 | 0 | 0 | 0.2500022
183 | 720495 | 107 | 8516 | 0.9914778 | 0 | 0 | 0.008522243
843 | 150122 | 107 | 8516 | 0.9930173 | 0.006982706 | 0 | 0
595 | 870582 | 107 | 8516 | 0.9987617 | 0 | 0.001238343 | 0
946 | 770605 | 107 | 8516 | 1 | 0 | 0 | 0
556 | 870472 | 107 | 8516 | 1 | 0 | 0 | 0
152 | 720365 | 107 | 8516 | 0.7999811 | 0.1997034 | 0 | 0.0003154873
641 | 870719 | 107 | 8516 | 1 | 0 | 0 | 0
117 | 720063 | 107 | 8516 | 0 | 0.1798885 | 0.4100557 | 0.4100557
439 | 790172 | 107 | 8516 | 0.9988375 | 0.001162479 | 0 | 0
77 | 170168 | 107 | 8516 | 1 | 0 | 0 | 0
889 | 150941 | 107 | 8516 | 1 | 0 | 0 | 0
38 | 130006 | 107 | 8516 | 0.6799137 | 0.07054837 | 0.2495379 | 0
888 | 150941 | 107 | 8516 | 1 | 0 | 0 | 0
29 | 120084 | 107 | 8516 | 1 | 0 | 0 | 0
692 | 900077 | 107 | 8516 | 1 | 0 | 0 | 0
86 | 260001 | 107 | 8516 | 0 | 0.514899 | 0.4531145 | 0.03198653
621 | 870605 | 107 | 8516 | 0 | 0.8957526 | 0 | 0.1042474
810 | 100612 | 107 | 8516 | 0 | 1 | 0 | 0
492 | 870298 | 107 | 8516 | 0.9971572 | 0 | 0.002842767 | 0
853 | 150122 | 107 | 8516 | 0.9930173 | 0.006982706 | 0 | 0
13 | 10082 | 107 | 8516 | 0.9912773 | 0 | 0 | 0.008722741
245 | 760043 | 107 | 8516 | 0.9743908 | 0.01219542 | 0 | 0.01341374
364 | 930349 | 107 | 8516 | 0.9684885 | 0.03151153 | 0 | 0
217 | 720580 | 107 | 8516 | 0.9469672 | 0.008902513 | 0.04324078 | 0.0008895162
105 | 350054 | 107 | 8517 | 0.9948927 | 0.005107347 | 0 | 0
738 | 100332 | 107 | 8516 | 1 | 0 | 0 | 0
99 | 310005 | 107 | 8516 | 0.963037 | 0.03696296 | 0 | 0
838 | 150030 | 107 | 8516 | 0.9891186 | 0 | 0.01088139 | 0
263 | 500087 | 107 | 8516 | 0.9271603 | 0 | 9.327662e-06 | 0.07283039
674 | 870954 | 107 | 8516 | 0.9988756 | 0 | 0.001124404 | 0
752 | 100332 | 107 | 8516 | 1 | 0 | 0 | 0
770 | 100333 | 107 | 8516 | 1 | 0 | 0 | 0
180 | 720494 | 107 | 8516 | 0 | 0.9819248 | 0.01306106 | 0.005014153
319 | 860593 | 107 | 8516 | 0 | 0.9571111 | 0 | 0.04288889
800 | 100598 | 107 | 8516 | 0 | 1 | 0 | 0
833 | 109910 | 107 | 8516 | 0.9879324 | 0 | 0.01206758 | 0
389 | 700061 | 107 | 8516 | 1 | 0 | 0 | 0
716 | 100332 | 107 | 8516 | 0 | 0 | 1 | 0
715 | 100315 | 107 | 8516 | 0 | 1 | 0 | 0
726 | 100332 | 107 | 8516 | 0 | 0 | 1 | 0
540 | 870456 | 107 | 8516 | 0.9999741 | 2.587121e-05 | 0 | 0
266 | 510951 | 107 | 8516 | 0.9992288 | 0.0007711527 | 0 | 0
377 | 934408 | 107 | 8516 | 1 | 0 | 0 | 0
925 | 750607 | 107 | 8516 | 0.7400013 | 0.2599987 | 0 | 0
349 | 930056 | 107 | 8516 | 0.9213307 | 0 | 0.07866928 | 0
60 | 160298 | 107 | 8516 | 0 | 0.9967151 | 0.003284881 | 0
11 | 10075 | 107 | 8516 | 0.5912504 | 0.07310935 | 0 | 0.3356403
283 | 580807 | 107 | 8516 | 0 | 0 | 0 | 1
817 | 100618 | 107 | 8516 | 1 | 0 | 0 | 0
26 | 120042 | 107 | 8516 | 0.9861282 | 0.01387176 | 0 | 0
425 | 750905 | 107 | 8516 | 1 | 0 | 0 | 0
524 | 870366 | 107 | 8516 | 0.9986582 | 0.001156738 | 0 | 0.0001850781
259 | 480289 | 107 | 8516 | 1 | 0 | 0 | 0
734 | 100332 | 107 | 8516 | 0 | 0 | 1 | 0
231 | 720645 | 107 | 8516 | 1 | 0 | 0 | 0
233 | 720690 | 107 | 8516 | 0.9738395 | 5.861207e-05 | 0 | 0.02610191
660 | 870777 | 107 | 8516 | 0.9985633 | 0 | 0 | 0.001436735
647 | 870731 | 107 | 8516 | 0 | 1 | 0 | 0
298 | 860146 | 107 | 8516 | 0.9922921 | 0 | 0 | 0.007707932
81 | 170170 | 107 | 8516 | 0 | 1 | 0 | 0
138 | 720259 | 107 | 8516 | 1 | 0 | 0 | 0
774 | 100333 | 107 | 8516 | 1 | 0 | 0 | 0
656 | 870776 | 107 | 8516 | 1 | 0 | 0 | 0
669 | 870952 | 107 | 8516 | 1 | 0 | 0 | 0
723 | 100332 | 107 | 8516 | 0 | 0 | 1 | 0
3 | 10065 | 107 | 8516 | 0 | 0.02193541 | 0 | 0.9780646
668 | 870952 | 107 | 8516 | 1 | 0 | 0 | 0
25 | 120002 | 107 | 8516 | 0.9495968 | 0 | 0.05040323 | 0
654 | 870775 | 107 | 8516 | 1 | 0 | 0 | 0
603 | 870592 | 107 | 8516 | 0.00320197 | 0.996798 | 0 | 0
228 | 720645 | 107 | 8516 | 1 | 0 | 0 | 0
943 | 770603 | 107 | 8516 | 1 | 0 | 0 | 0
798 | 100590 | 107 | 8516 | 0 | 1 | 0 | 0
514 | 870332 | 107 | 8516 | 1 | 0 | 0 | 0
297 | 860131 | 107 | 8516 | 0.6829126 | 0.22 | 0.09708738 | 0
753 | 100332 | 107 | 8516 | 1 | 0 | 0 | 0
380 | 940096 | 107 | 8516 | 1 | 0 | 0 | 0
46 | 130081 | 107 | 8516 | 0 | 0.9956427 | 0 | 0.004357298
246 | 780056 | 107 | 8516 | 0 | 0.4235898 | 0 | 0.5764102
739 | 100332 | 107 | 8516 | 1 | 0 | 0 | 0
62 | 170052 | 107 | 8516 | 0.9989259 | 0 | 0.001074114 | 0
890 | 154266 | 107 | 8516 | 0.25 | 0 | 0 | 0.75
649 | 870766 | 107 | 8516 | 0.2439076 | 0.7560159 | 0 | 7.657408e-05
533 | 870371 | 107 | 8516 | 0 | 0.75 | 0.25 | 0
89 | 270011 | 107 | 8516 | 1 | 0 | 0 | 0
160 | 720375 | 107 | 8516 | 0.9971788 | 0.0004030308 | 0 | 0.002418185
742 | 100332 | 107 | 8516 | 1 | 0 | 0 | 0
53 | 130122 | 107 | 8516 | 0 | 0.5 | 0.5 | 0
879 | 150143 | 107 | 8516 | 1 | 0 | 0 | 0
964 | 931011 | 107 | 8516 | 1 | 0 | 0 | 0
232 | 720664 | 107 | 8516 | 0.9856436 | 0.006985166 | 0 | 0.007371188
500 | 870300 | 107 | 8516 | 1 | 0 | 0 | 0
600 | 870592 | 107 | 8516 | 0 | 0.9534119 | 0.04658805 | 0
944 | 770603 | 107 | 8516 | 1 | 0 | 0 | 0
619 | 870605 | 107 | 8516 | 0 | 0.8957526 | 0 | 0.1042474
610 | 870600 | 107 | 8516 | 0.9049837 | 0 | 0 | 0.09501632
57 | 160130 | 107 | 8516 | 0 | 0 | 0 | 1
16 | 10083 | 107 | 8516 | 1 | 0 | 0 | 0
444 | 920184 | 107 | 8516 | 0 | 1 | 0 | 0
218 | 720580 | 107 | 8516 | 0.9469672 | 0.008902513 | 0.04324078 | 0.0008895162
637 | 870706 | 107 | 8516 | 1 | 0 | 0 | 0
118 | 720081 | 107 | 8516 | 1 | 0 | 0 | 0
606 | 870593 | 107 | 8516 | 0 | 0.9971264 | 0.002873563 | 0
479 | 870237 | 107 | 8516 | 0.9902752 | 0 | 3.669725e-05 | 0.009688073
517 | 870332 | 107 | 8516 | 1 | 0 | 0 | 0
729 | 100332 | 107 | 8516 | 0 | 0 | 1 | 0
880 | 150143 | 107 | 8516 | 1 | 0 | 0 | 0
224 | 720645 | 107 | 8516 | 1 | 0 | 0 | 0
171 | 720488 | 107 | 8516 | 0.9971014 | 0 | 0 | 0.002898637
269 | 550039 | 107 | 8516 | 1 | 0 | 0 | 0
59 | 160286 | 107 | 8516 | 1 | 0 | 0 | 0
149 | 720348 | 107 | 8516 | 1 | 0 | 0 | 0
506 | 870313 | 107 | 8516 | 0.9982272 | 0.001772814 | 0 | 0
335 | 864071 | 107 | 8516 | 0.9935459 | 0.006454062 | 0 | 0
903 | 160245 | 107 | 8516 | 1 | 0 | 0 | 0
168 | 720488 | 107 | 8516 | 0.9971014 | 0 | 0 | 0.002898637
578 | 870575 | 107 | 8516 | 0.9981654 | 0 | 0.001834648 | 0
852 | 150122 | 107 | 8516 | 0.9930173 | 0.006982706 | 0 | 0
205 | 720566 | 107 | 8516 | 1 | 0 | 0 | 0
236 | 720792 | 107 | 8516 | 1 | 0 | 0 | 0
327 | 860941 | 107 | 8516 | 0.9950486 | 0 | 0.0002341881 | 0.004717218
526 | 870366 | 107 | 8516 | 0.9986582 | 0.001156738 | 0 | 0.0001850781
211 | 720576 | 107 | 8516 | 0 | 0.9881746 | 0 | 0.01182541
502 | 870300 | 107 | 8516 | 1 | 0 | 0 | 0
678 | 870966 | 107 | 8516 | 1 | 0 | 0 | 0
362 | 930322 | 107 | 8516 | 0.7978098 | 0.2021902 | 0 | 0
312 | 860426 | 107 | 8516 | 1 | 0 | 0 | 0
564 | 870473 | 107 | 8516 | 0.9986543 | 0.001345714 | 0 | 0
714 | 100315 | 107 | 8516 | 0 | 1 | 0 | 0
359 | 930226 | 107 | 8516 | 0.9920713 | 0 | 0.00792875 | 0
869 | 150135 | 107 | 8516 | 0.8476146 | 0.1523854 | 0 | 0
17 | 16004 | 107 | 8516 | 0.8103933 | 0.1896067 | 0 | 0
407 | 750343 | 107 | 8516 | 1 | 0 | 0 | 0
899 | 100626 | 107 | 8517 | 1 | 0 | 0 | 0
230 | 720645 | 107 | 8516 | 1 | 0 | 0 | 0
851 | 150122 | 107 | 8516 | 0.9930173 | 0.006982706 | 0 | 0
767 | 100333 | 107 | 8516 | 1 | 0 | 0 | 0
788 | 100454 | 107 | 8516 | 0 | 0.9983031 | 0 | 0.001696945
222 | 720634 | 107 | 8516 | 0.9366298 | 0.06248491 | 0 | 0.0008853119
816 | 100617 | 107 | 8516 | 0 | 1 | 0 | 0
699 | 100107 | 107 | 8516 | 0.5908655 | 0.3289744 | 0.0801601 | 0
904 | 160245 | 107 | 8516 | 1 | 0 | 0 | 0
27 | 120042 | 107 | 8516 | 0 | 0.997092 | 0.002908033 | 0
253 | 460053 | 107 | 8516 | 0.9670868 | 0 | 0.03291317 | 0
503 | 870313 | 107 | 8516 | 0.9982272 | 0.001772814 | 0 | 0
814 | 100616 | 107 | 8516 | 0 | 1 | 0 | 0
711 | 100314 | 107 | 8516 | 0 | 0 | 1 | 0
804 | 100605 | 107 | 8516 | 1 | 0 | 0 | 0
469 | 870150 | 107 | 8516 | 1 | 0 | 0 | 0
527 | 870370 | 107 | 8516 | 0.7113703 | 0.2886297 | 0 | 0
821 | 105600 | 107 | 8516 | 0 | 0.5349822 | 0.3567291 | 0.1082888
254 | 460077 | 107 | 8516 | 1 | 0 | 0 | 0
438 | 790172 | 107 | 8516 | 0.9988375 | 0.001162479 | 0 | 0
102 | 350029 | 107 | 8516 | 0.9998173 | 0 | 0 | 0.0001827485
154 | 720367 | 107 | 8516 | 1 | 0 | 0 | 0
343 | 864121 | 107 | 8516 | 1 | 0 | 0 | 0
721 | 100332 | 107 | 8516 | 0 | 0 | 1 | 0
757 | 100332 | 107 | 8516 | 1 | 0 | 0 | 0
1 | 10064 | 107 | 8516 | 0.775188 | 0.1999901 | 0 | 0.0248219
63 | 170052 | 107 | 8516 | 0.9622848 | 0 | 0.03771518 | 0
831 | 109910 | 107 | 8516 | 0.9879324 | 0 | 0.01206758 | 0
194 | 720546 | 107 | 8516 | 0.9919841 | 0 | 0 | 0.008015873
936 | 770046 | 107 | 8516 | 1 | 0 | 0 | 0
260 | 500076 | 107 | 8516 | 0.9979328 | 0.002067183 | 0 | 0
593 | 870582 | 107 | 8516 | 0.9987617 | 0 | 0.001238343 | 0
5 | 10066 | 107 | 8516 | 0.08095858 | 0.04115655 | 0 | 0.8778849
302 | 860198 | 107 | 8516 | 0.3335643 | 0.006598374 | 0 | 0.6598374
188 | 720535 | 107 | 8516 | 0.4760976 | 0.5154896 | 0 | 0.008412767
244 | 760002 | 107 | 8516 | 0.9923531 | 0 | 0.00382344 | 0.00382344
794 | 100590 | 107 | 8516 | 0 | 1 | 0 | 0
213 | 720577 | 107 | 8516 | 0 | 0.9658387 | 0 | 0.03416133
371 | 930506 | 107 | 8516 | 0.9602807 | 0 | 0.03971932 | 0
33 | 120114 | 107 | 8516 | 0.9997291 | 0.0002709476 | 0 | 0
317 | 860469 | 107 | 8516 | 0.9890412 | 4.36605e-05 | 0 | 0.01091512
722 | 100332 | 107 | 8516 | 0 | 0 | 1 | 0
850 | 150122 | 107 | 8516 | 0.9930173 | 0.006982706 | 0 | 0
375 | 934161 | 107 | 8516 | 0.9613803 | 0.03861966 | 0 | 0
142 | 720272 | 107 | 8516 | 1 | 0 | 0 | 0
458 | 870077 | 107 | 8516 | 0 | 0 | 0 | 1
883 | 150159 | 107 | 8516 | 0.8340659 | 0.07142857 | 0 | 0.09450549
261 | 500076 | 107 | 8516 | 0.9979328 | 0.002067183 | 0 | 0
250 | 780121 | 107 | 8516 | 0.9932038 | 0.00679624 | 0 | 0
72 | 170065 | 107 | 8516 | 0.9837246 | 0.01392801 | 0.002347418 | 0
809 | 100612 | 107 | 8516 | 0 | 1 | 0 | 0
419 | 750747 | 107 | 8516 | 1 | 0 | 0 | 0
379 | 934908 | 107 | 8516 | 0.9319229 | 0.05236699 | 0 | 0.0157101
746 | 100332 | 107 | 8516 | 1 | 0 | 0 | 0
422 | 750905 | 107 | 8516 | 1 | 0 | 0 | 0
657 | 870776 | 107 | 8516 | 1 | 0 | 0 | 0
787 | 100453 | 107 | 8516 | 0 | 0.990018 | 0.009982032 | 0
938 | 770047 | 107 | 8516 | 1 | 0 | 0 | 0
812 | 100613 | 107 | 8516 | 0 | 1 | 0 | 0
937 | 770047 | 107 | 8516 | 1 | 0 | 0 | 0
520 | 870364 | 107 | 8516 | 0.9423342 | 0.05555021 | 0 | 0.002115588
402 | 750226 | 107 | 8516 | 1 | 0 | 0 | 0
685 | 874303 | 107 | 8516 | 0 | 0 | 0 | 1
426 | 770074 | 107 | 8517 | 1 | 0 | 0 | 0
195 | 720552 | 107 | 8516 | 0.5 | 0.47426 | 0 | 0.02574003
162 | 720378 | 107 | 8516 | 1 | 0 | 0 | 0
303 | 860228 | 107 | 8516 | 0.9120603 | 0 | 0 | 0.0879397
441 | 920180 | 107 | 8516 | 0 | 1 | 0 | 0
858 | 150124 | 107 | 8516 | 0.9998988 | 1.686056e-05 | 0 | 8.430282e-05
632 | 870642 | 107 | 8516 | 1 | 0 | 0 | 0
91 | 270013 | 107 | 8516 | 1 | 0 | 0 | 0
463 | 870147 | 107 | 8516 | 0.9986098 | 0.001390158 | 0 | 0
363 | 930338 | 107 | 8516 | 0.4999043 | 0 | 0.5000957 | 0
790 | 100500 | 107 | 8516 | 1 | 0 | 0 | 0
528 | 870370 | 107 | 8516 | 0.7113703 | 0.2886297 | 0 | 0
727 | 100332 | 107 | 8516 | 0 | 0 | 1 | 0
111 | 714053 | 107 | 8516 | 0 | 0 | 0 | 1
896 | 100532 | 107 | 8516 | 1 | 0 | 0 | 0
704 | 100309 | 107 | 8516 | 0 | 0 | 1 | 0
18 | 30148 | 107 | 8516 | 0 | 0.9002268 | 0.09977324 | 0
801 | 100598 | 107 | 8516 | 0 | 1 | 0 | 0
199 | 720553 | 107 | 8516 | 0 | 0.9844874 | 0 | 0.01551264
464 | 870147 | 107 | 8516 | 0.9986098 | 0.001390158 | 0 | 0
572 | 870474 | 107 | 8516 | 1 | 0 | 0 | 0
691 | 874664 | 107 | 8516 | 0.9877912 | 0 | 0.001344086 | 0.0108647
608 | 870600 | 107 | 8516 | 0.9049837 | 0 | 0 | 0.09501632
826 | 109906 | 107 | 8516 | 0.9992844 | 0 | 0 | 0.0007155635
301 | 860198 | 107 | 8516 | 0.3335643 | 0.006598374 | 0 | 0.6598374
338 | 864072 | 107 | 8516 | 0.9340065 | 0 | 0.06599351 | 0
310 | 860319 | 107 | 8516 | 1 | 0 | 0 | 0
874 | 150140 | 107 | 8516 | 1 | 0 | 0 | 0
963 | 920162 | 107 | 8516 | 0.7769215 | 0.2230785 | 0 | 0
673 | 870954 | 107 | 8516 | 0.9988756 | 0 | 0.001124404 | 0
683 | 874264 | 107 | 8516 | 1 | 0 | 0 | 0
766 | 100333 | 107 | 8516 | 1 | 0 | 0 | 0
935 | 770046 | 107 | 8516 | 1 | 0 | 0 | 0
640 | 870713 | 107 | 8516 | 1 | 0 | 0 | 0
700 | 100295 | 107 | 8516 | 0 | 1 | 0 | 0
763 | 100333 | 107 | 8516 | 1 | 0 | 0 | 0
373 | 930547 | 107 | 8516 | 1 | 0 | 0 | 0
398 | 734070 | 107 | 8516 | 0 | 1 | 0 | 0
689 | 874663 | 107 | 8516 | 0.9918235 | 0 | 0.003360215 | 0.004816308
210 | 720576 | 107 | 8516 | 0 | 0.9881746 | 0 | 0.01182541
4 | 10066 | 107 | 8516 | 0.08095858 | 0.04115655 | 0 | 0.8778849
273 | 550064 | 107 | 8516 | 1 | 0 | 0 | 0
698 | 100105 | 107 | 8516 | 1 | 0 | 0 | 0
320 | 860593 | 107 | 8516 | 0 | 0.9571111 | 0 | 0.04288889
42 | 130054 | 107 | 8516 | 0.5455462 | 0.1525765 | 0.3018773 | 0
951 | 870191 | 107 | 8516 | 0.9998009 | 0.0001990545 | 0 | 0
290 | 860008 | 107 | 8516 | 0.9950477 | 0.004588158 | 0.0003641395 | 0
132 | 720126 | 107 | 8516 | 0.9674238 | 0.02353701 | 0.005928274 | 0.003110876
71 | 170061 | 107 | 8516 | 0.7099622 | 0.2416982 | 0.04833964 | 0
114 | 720027 | 107 | 8516 | 0.7999843 | 0.2000157 | 0 | 0
477 | 870163 | 107 | 8516 | 0.9724442 | 0.0275558 | 0 | 0
173 | 720488 | 107 | 8516 | 0.9971014 | 0 | 0 | 0.002898637
854 | 150122 | 107 | 8516 | 0.9930173 | 0.006982706 | 0 | 0
625 | 870607 | 107 | 8516 | 1 | 0 | 0 | 0
590 | 870582 | 107 | 8516 | 0.9987617 | 0 | 0.001238343 | 0
88 | 260027 | 107 | 8516 | 0 | 0 | 0.6552281 | 0.3447719
220 | 720584 | 107 | 8516 | 0.9923752 | 0.0002376015 | 0 | 0.007387247
484 | 870238 | 107 | 8516 | 0.9924628 | 0 | 0 | 0.00753719
488 | 870243 | 107 | 8516 | 1 | 0 | 0 | 0
844 | 150122 | 107 | 8516 | 0.9930173 | 0.006982706 | 0 | 0
150 | 720348 | 107 | 8516 | 1 | 0 | 0 | 0
483 | 870238 | 107 | 8516 | 0.9924628 | 0 | 0 | 0.00753719
41 | 130053 | 107 | 8516 | 0 | 1 | 0 | 0
612 | 870603 | 107 | 8516 | 0.98987 | 0.01012997 | 0 | 0
240 | 740018 | 107 | 8516 | 0.815557 | 0.1807079 | 0.001245035 | 0.002490069
494 | 870298 | 107 | 8516 | 0.9971572 | 0 | 0.002842767 | 0
771 | 100333 | 107 | 8516 | 1 | 0 | 0 | 0
446 | 920184 | 107 | 8516 | 0 | 1 | 0 | 0
900 | 100626 | 107 | 8517 | 1 | 0 | 0 | 0
604 | 870593 | 107 | 8516 | 0.06963163 | 0.8333333 | 0.09703504 | 0
92 | 270910 | 107 | 8516 | 1 | 0 | 0 | 0
818 | 100940 | 107 | 8516 | 1 | 0 | 0 | 0
76 | 170167 | 107 | 8516 | 1 | 0 | 0 | 0
820 | 105502 | 107 | 8516 | 0.9024931 | 0.09750693 | 0 | 0
112 | 720003 | 107 | 8516 | 1 | 0 | 0 | 0
474 | 870162 | 107 | 8516 | 0.9985501 | 0 | 0 | 0.001449851
815 | 100617 | 107 | 8516 | 0 | 1 | 0 | 0
732 | 100332 | 107 | 8516 | 0 | 0 | 1 | 0
597 | 870582 | 107 | 8516 | 0.9987617 | 0 | 0.001238343 | 0
330 | 864071 | 107 | 8516 | 0.97626 | 0 | 0 | 0.02373996
170 | 720488 | 107 | 8516 | 0.9971014 | 0 | 0 | 0.002898637
917 | 750604 | 107 | 8516 | 0.7994395 | 0.2004562 | 0.0001043203 | 0
34 | 124044 | 107 | 8516 | 0.9388254 | 0 | 0.06117455 | 0
296 | 860131 | 107 | 8516 | 0.6829126 | 0.22 | 0.09708738 | 0
251 | 780121 | 107 | 8516 | 0.9932038 | 0.00679624 | 0 | 0
567 | 870474 | 107 | 8516 | 1 | 0 | 0 | 0
547 | 870463 | 107 | 8516 | 1 | 0 | 0 | 0
265 | 510951 | 107 | 8516 | 0.9992288 | 0.0007711527 | 0 | 0
796 | 100590 | 107 | 8516 | 0 | 1 | 0 | 0
836 | 150028 | 107 | 8516 | 0.9663836 | 0 | 0.03361642 | 0
457 | 870055 | 107 | 8516 | 0.8666667 | 0.1333333 | 0 | 0
735 | 100332 | 107 | 8516 | 0 | 0 | 1 | 0
542 | 870456 | 107 | 8516 | 0.9999741 | 2.587121e-05 | 0 | 0
617 | 870604 | 107 | 8516 | 1 | 0 | 0 | 0
115 | 720044 | 107 | 8516 | 0.8370265 | 0 | 0.01046402 | 0.1525095
892 | 154355 | 107 | 8516 | 0.7691331 | 0.2308669 | 0 | 0
868 | 150133 | 107 | 8516 | 0 | 0 | 0.9714397 | 0.02856033
134 | 720254 | 107 | 8516 | 1 | 0 | 0 | 0
209 | 720575 | 107 | 8516 | 0.7443082 | 0.250271 | 0 | 0.005420732
185 | 720495 | 107 | 8516 | 0.9914778 | 0 | 0 | 0.008522243
855 | 150122 | 107 | 8516 | 0.9930173 | 0.006982706 | 0 | 0
791 | 100500 | 107 | 8516 | 1 | 0 | 0 | 0
293 | 860043 | 107 | 8516 | 0.8108318 | 0 | 0 | 0.1891682
391 | 700174 | 107 | 8516 | 0.9918117 | 0.008188332 | 0 | 0
584 | 870575 | 107 | 8516 | 0.9981654 | 0 | 0.001834648 | 0
587 | 870575 | 107 | 8516 | 0.9981654 | 0 | 0.001834648 | 0
229 | 720645 | 107 | 8516 | 1 | 0 | 0 | 0
356 | 930202 | 107 | 8516 | 0.9403563 | 0 | 0 | 0.05964368
664 | 870856 | 107 | 8516 | 1 | 0 | 0 | 0
675 | 870954 | 107 | 8516 | 0.9988756 | 0 | 0.001124404 | 0
895 | 100532 | 107 | 8516 | 1 | 0 | 0 | 0
151 | 720365 | 107 | 8516 | 0.7999811 | 0.1997034 | 0 | 0.0003154873
847 | 150122 | 107 | 8516 | 0.9930173 | 0.006982706 | 0 | 0
648 | 870759 | 107 | 8516 | 1 | 0 | 0 | 0
624 | 870606 | 107 | 8516 | 0 | 0 | 1 | 0
870 | 150135 | 107 | 8516 | 0.9584331 | 0.04156692 | 0 | 0
23 | 70033 | 107 | 8516 | 0 | 1 | 0 | 0
427 | 770078 | 107 | 8516 | 1 | 0 | 0 | 0
823 | 105600 | 107 | 8516 | 0 | 0.5349822 | 0.3567291 | 0.1082888
85 | 260001 | 107 | 8516 | 0 | 0.514899 | 0.4531145 | 0.03198653
775 | 100333 | 107 | 8516 | 1 | 0 | 0 | 0
153 | 720367 | 107 | 8516 | 1 | 0 | 0 | 0
534 | 870371 | 107 | 8516 | 0 | 0.75 | 0.25 | 0
280 | 580003 | 107 | 8516 | 0.2501095 | 0 | 0 | 0.7498905
475 | 870162 | 107 | 8516 | 0.9985501 | 0 | 0 | 0.001449851
583 | 870575 | 107 | 8516 | 0.9981654 | 0 | 0.001834648 | 0
749 | 100332 | 107 | 8516 | 1 | 0 | 0 | 0
90 | 270012 | 107 | 8516 | 1 | 0 | 0 | 0
712 | 100315 | 107 | 8516 | 0 | 1 | 0 | 0
352 | 930106 | 107 | 8516 | 0.9743105 | 0.02568954 | 0 | 0
565 | 870474 | 107 | 8516 | 1 | 0 | 0 | 0
135 | 720254 | 107 | 8516 | 1 | 0 | 0 | 0
385 | 360026 | 107 | 8516 | 0.999774 | 0 | 0.0002260398 | 0
98 | 290041 | 107 | 8516 | 1 | 0 | 0 | 0
705 | 100309 | 107 | 8516 | 0 | 0 | 1 | 0
639 | 870713 | 107 | 8516 | 1 | 0 | 0 | 0
456 | 870026 | 107 | 8516 | 0.9950372 | 0 | 0 | 0.004962779
166 | 720473 | 107 | 8516 | 0.5102151 | 0.3998208 | 0 | 0.08996416
913 | 750386 | 107 | 8516 | 0.9994144 | 0.000585612 | 0 | 0
0 | 10064 | 107 | 8516 | 0.775188 | 0.1999901 | 0 | 0.0248219
249 | 780074 | 107 | 8518 | 0.7043169 | 0.2942125 | 0 | 0.001470588
950 | 770615 | 107 | 8516 | 1 | 0 | 0 | 0
841 | 150112 | 107 | 8516 | 0.9012041 | 0.09879592 | 0 | 0
318 | 860469 | 107 | 8516 | 0.9890412 | 4.36605e-05 | 0 | 0.01091512
36 | 124066 | 107 | 8516 | 0 | 0.9998824 | 0 | 0.0001175779
551 | 870472 | 107 | 8516 | 1 | 0 | 0 | 0
507 | 870313 | 107 | 8516 | 0.9982272 | 0.001772814 | 0 | 0
74 | 170158 | 107 | 8516 | 0.5882353 | 0.2957825 | 0.1159822 | 0
468 | 870150 | 107 | 8516 | 1 | 0 | 0 | 0
555 | 870472 | 107 | 8516 | 1 | 0 | 0 | 0
412 | 750606 | 107 | 8516 | 0.9994052 | 0 | 0.0005948486 | 0
284 | 580813 | 107 | 8516 | 0.5916122 | 0 | 0 | 0.4083878
97 | 290032 | 107 | 8516 | 1 | 0 | 0 | 0
703 | 100296 | 107 | 8516 | 0 | 0.999735 | 0 | 0.0002649709
535 | 870455 | 107 | 8516 | 0.9998945 | 0 | 0 | 0.0001054574
452 | 870025 | 107 | 8516 | 1 | 0 | 0 | 0
225 | 720645 | 107 | 8516 | 1 | 0 | 0 | 0
101 | 320052 | 107 | 8516 | 0 | 0.9999284 | 0 | 7.156403e-05
491 | 870243 | 107 | 8516 | 1 | 0 | 0 | 0
447 | 920201 | 107 | 8516 | 0.9594156 | 0.04058442 | 0 | 0
429 | 770081 | 107 | 8516 | 1 | 0 | 0 | 0
255 | 460077 | 107 | 8516 | 1 | 0 | 0 | 0
54 | 160123 | 107 | 8516 | 0 | 1 | 0 | 0
124 | 720113 | 107 | 8516 | 1 | 0 | 0 | 0
797 | 100590 | 107 | 8516 | 0 | 1 | 0 | 0
9 | 10074 | 107 | 8516 | 1 | 0 | 0 | 0
174 | 720490 | 107 | 8516 | 0.9700191 | 0.02017648 | 0.009804427 | 0
933 | 770045 | 107 | 8516 | 1 | 0 | 0 | 0
181 | 720494 | 107 | 8516 | 0 | 0.9819248 | 0.01306106 | 0.005014153
122 | 720105 | 107 | 8516 | 0 | 0.9992972 | 0.0007028112 | 0
601 | 870592 | 107 | 8516 | 0 | 0.9534119 | 0.04658805 | 0
285 | 580814 | 107 | 8516 | 0.9 | 0 | 0 | 0.1
354 | 930154 | 107 | 8516 | 0.9955469 | 0 | 0.004453133 | 0
107 | 380013 | 107 | 8516 | 0.9309166 | 0.06908345 | 0 | 0
546 | 870463 | 107 | 8516 | 1 | 0 | 0 | 0
208 | 720575 | 107 | 8516 | 0.7443082 | 0.250271 | 0 | 0.005420732
697 | 100100 | 107 | 8516 | 1 | 0 | 0 | 0
873 | 150140 | 107 | 8516 | 1 | 0 | 0 | 0
279 | 570813 | 107 | 8516 | 0.600186 | 0 | 0 | 0.399814
109 | 380049 | 107 | 8516 | 0.9751082 | 0 | 0 | 0.02489177
305 | 860230 | 107 | 8516 | 0.988324 | 0.01121421 | 0.0004617617 | 0
592 | 870582 | 107 | 8516 | 0.9987617 | 0 | 0.001238343 | 0
912 | 160268 | 107 | 8516 | 0.8 | 0.2 | 0 | 0
832 | 109910 | 107 | 8516 | 0.9879324 | 0 | 0.01206758 | 0
130 | 720125 | 107 | 8516 | 0 | 0.690047 | 0 | 0.309953
129 | 720114 | 107 | 8516 | 0 | 0.9906653 | 0.00789037 | 0.001444379
31 | 120093 | 107 | 8516 | 0.8537702 | 0.1433681 | 0 | 0.00286164
884 | 150159 | 107 | 8516 | 0.8340659 | 0.07142857 | 0 | 0.09450549
544 | 870460 | 107 | 8516 | 1 | 0 | 0 | 0
386 | 364040 | 107 | 8516 | 0.5 | 0 | 0.5 | 0
688 | 874663 | 107 | 8516 | 0.9918235 | 0 | 0.003360215 | 0.004816308
686 | 874635 | 107 | 8516 | 0.9676913 | 0 | 0 | 0.03230871
934 | 770045 | 107 | 8516 | 1 | 0 | 0 | 0
79 | 170169 | 107 | 8516 | 0 | 1 | 0 | 0
769 | 100333 | 107 | 8516 | 1 | 0 | 0 | 0
30 | 120093 | 107 | 8516 | 0.8537702 | 0.1433681 | 0 | 0.00286164
755 | 100332 | 107 | 8516 | 1 | 0 | 0 | 0
614 | 870604 | 107 | 8516 | 1 | 0 | 0 | 0
509 | 870331 | 107 | 8516 | 1 | 0 | 0 | 0
466 | 870147 | 107 | 8516 | 0.9986098 | 0.001390158 | 0 | 0
954 | 920156 | 107 | 8516 | 1 | 0 | 0 | 0
431 | 770083 | 107 | 8516 | 1 | 0 | 0 | 0
615 | 870604 | 107 | 8516 | 1 | 0 | 0 | 0
144 | 720276 | 107 | 8516 | 0.4999696 | 0.4998482 | 0 | 0.0001821162
702 | 100296 | 107 | 8516 | 0 | 0.999735 | 0 | 0.0002649709
274 | 550064 | 107 | 8516 | 1 | 0 | 0 | 0
396 | 734059 | 107 | 8516 | 0 | 1 | 0 | 0
202 | 720555 | 107 | 8516 | 0 | 0.9544592 | 0 | 0.0455408
662 | 870777 | 107 | 8516 | 0.9985633 | 0 | 0 | 0.001436735
47 | 130081 | 107 | 8516 | 0 | 0.9956427 | 0 | 0.004357298
408 | 750348 | 107 | 8516 | 1 | 0 | 0 | 0
158 | 720369 | 107 | 8516 | 0.9998871 | 0 | 0 | 0.0001129146
696 | 100082 | 107 | 8516 | 1 | 0 | 0 | 0
381 | 940096 | 107 | 8516 | 1 | 0 | 0 | 0
334 | 864071 | 107 | 8516 | 0.9935459 | 0.006454062 | 0 | 0
157 | 720369 | 107 | 8516 | 0.9998871 | 0 | 0 | 0.0001129146
650 | 870766 | 107 | 8516 | 0.2439076 | 0.7560159 | 0 | 7.657408e-05
104 | 350037 | 107 | 8517 | 0.9899891 | 0.01001094 | 0 | 0
885 | 150159 | 107 | 8516 | 0.8340659 | 0.07142857 | 0 | 0.09450549
299 | 860146 | 107 | 8516 | 0.9922921 | 0 | 0 | 0.007707932
713 | 100315 | 107 | 8516 | 0 | 1 | 0 | 0
659 | 870776 | 107 | 8516 | 1 | 0 | 0 | 0
275 | 559005 | 107 | 8516 | 1 | 0 | 0 | 0
754 | 100332 | 107 | 8516 | 1 | 0 | 0 | 0
891 | 154266 | 107 | 8516 | 0.25 | 0 | 0 | 0.75
460 | 870147 | 107 | 8516 | 0.9986098 | 0.001390158 | 0 | 0
886 | 150159 | 107 | 8516 | 0.8340659 | 0.07142857 | 0 | 0.09450549
682 | 874229 | 107 | 8516 | 0.5016801 | 0.4983199 | 0 | 0
628 | 870613 | 107 | 8516 | 0.9548023 | 0 | 0 | 0.04519774
929 | 750607 | 107 | 8516 | 0.7400013 | 0.2599987 | 0 | 0
435 | 790148 | 107 | 8516 | 1 | 0 | 0 | 0
445 | 920184 | 107 | 8516 | 0 | 1 | 0 | 0
737 | 100332 | 107 | 8516 | 0 | 0 | 1 | 0
186 | 720506 | 107 | 8516 | 0.6385677 | 0 | 0.1642904 | 0.1971419
184 | 720495 | 107 | 8516 | 0.9914778 | 0 | 0 | 0.008522243
395 | 734058 | 107 | 8516 | 0 | 0 | 1 | 0
605 | 870593 | 107 | 8516 | 0.06963163 | 0.8333333 | 0.09703504 | 0
125 | 720113 | 107 | 8516 | 1 | 0 | 0 | 0
136 | 720258 | 107 | 8516 | 1 | 0 | 0 | 0
487 | 870243 | 107 | 8516 | 1 | 0 | 0 | 0
351 | 930097 | 107 | 8516 | 0.9994196 | 0.0005803831 | 0 | 0
677 | 870962 | 107 | 8516 | 0 | 1 | 0 | 0
849 | 150122 | 107 | 8516 | 0.9930173 | 0.006982706 | 0 | 0
566 | 870474 | 107 | 8516 | 1 | 0 | 0 | 0
306 | 860230 | 107 | 8516 | 0.988324 | 0.01121421 | 0.0004617617 | 0
21 | 70033 | 107 | 8516 | 0 | 1 | 0 | 0
530 | 870371 | 107 | 8516 | 0 | 0.75 | 0.25 | 0
802 | 100598 | 107 | 8516 | 0 | 1 | 0 | 0
204 | 720555 | 107 | 8516 | 0 | 0.9544592 | 0 | 0.0455408
920 | 750604 | 107 | 8516 | 0.7994395 | 0.2004562 | 0.0001043203 | 0
258 | 480195 | 107 | 8516 | 1 | 0 | 0 | 0
133 | 720249 | 107 | 8516 | 1 | 0 | 0 | 0
366 | 930370 | 107 | 8516 | 0.9991765 | 0.0008235294 | 0 | 0
586 | 870575 | 107 | 8516 | 0.9981654 | 0 | 0.001834648 | 0
294 | 860128 | 107 | 8516 | 0.3401626 | 0 | 0 | 0.6598374
897 | 100533 | 107 | 8516 | 1 | 0 | 0 | 0
579 | 870575 | 107 | 8516 | 0.9981654 | 0 | 0.001834648 | 0
758 | 100332 | 107 | 8516 | 1 | 0 | 0 | 0
512 | 870331 | 107 | 8516 | 1 | 0 | 0 | 0
93 | 290027 | 107 | 8516 | 0 | 0 | 0.6303349 | 0.3696651
616 | 870604 | 107 | 8516 | 1 | 0 | 0 | 0
665 | 870856 | 107 | 8516 | 1 | 0 | 0 | 0
945 | 770605 | 107 | 8516 | 1 | 0 | 0 | 0
765 | 100333 | 107 | 8516 | 1 | 0 | 0 | 0
865 | 150133 | 107 | 8516 | 0 | 0 | 0.9714397 | 0.02856033
69 | 170054 | 107 | 8516 | 0.7920792 | 0.2079208 | 0 | 0
658 | 870776 | 107 | 8516 | 1 | 0 | 0 | 0
437 | 790148 | 107 | 8516 | 1 | 0 | 0 | 0
37 | 124134 | 107 | 8516 | 0.9945838 | 0.005416249 | 0 | 0
585 | 870575 | 107 | 8516 | 0.9981654 | 0 | 0.001834648 | 0
623 | 870606 | 107 | 8516 | 0 | 0 | 1 | 0
176 | 720490 | 107 | 8516 | 0.9700191 | 0.02017648 | 0.009804427 | 0
513 | 870332 | 107 | 8516 | 1 | 0 | 0 | 0
345 | 890107 | 107 | 8516 | 0.9908285 | 0.009171507 | 0 | 0
406 | 750343 | 107 | 8516 | 1 | 0 | 0 | 0
485 | 870238 | 107 | 8516 | 0.9924628 | 0 | 0 | 0.00753719
369 | 930388 | 107 | 8516 | 1 | 0 | 0 | 0
598 | 870582 | 107 | 8516 | 0.9987617 | 0 | 0.001238343 | 0
878 | 150143 | 107 | 8516 | 1 | 0 | 0 | 0
455 | 870026 | 107 | 8516 | 0.9950372 | 0 | 0 | 0.004962779
221 | 720584 | 107 | 8516 | 0.9923752 | 0.0002376015 | 0 | 0.007387247
562 | 870473 | 107 | 8516 | 0.9986543 | 0.001345714 | 0 | 0
311 | 860319 | 107 | 8516 | 1 | 0 | 0 | 0
313 | 860426 | 107 | 8516 | 1 | 0 | 0 | 0
83 | 910009 | 107 | 8516 | 1 | 0 | 0 | 0
846 | 150122 | 107 | 8516 | 0.9930173 | 0.006982706 | 0 | 0
235 | 720792 | 107 | 8516 | 1 | 0 | 0 | 0
2 | 10065 | 107 | 8516 | 0 | 0.02193541 | 0 | 0.9780646
367 | 930388 | 107 | 8516 | 1 | 0 | 0 | 0
701 | 100295 | 107 | 8516 | 0 | 1 | 0 | 0
382 | 940097 | 107 | 8516 | 1 | 0 | 0 | 0
414 | 750747 | 107 | 8516 | 1 | 0 | 0 | 0
336 | 864072 | 107 | 8516 | 0.9901961 | 0 | 0.009803922 | 0
786 | 100453 | 107 | 8516 | 0 | 0.990018 | 0.009982032 | 0
421 | 750905 | 107 | 8516 | 1 | 0 | 0 | 0
898 | 100533 | 107 | 8516 | 1 | 0 | 0 | 0
921 | 750604 | 107 | 8516 | 0.7994395 | 0.2004562 | 0.0001043203 | 0
877 | 150143 | 107 | 8516 | 1 | 0 | 0 | 0
493 | 870298 | 107 | 8516 | 0.9971572 | 0 | 0.002842767 | 0
575 | 870575 | 107 | 8516 | 0.9981654 | 0 | 0.001834648 | 0
789 | 100454 | 107 | 8516 | 0 | 0.9983031 | 0 | 0.001696945
594 | 870582 | 107 | 8516 | 0.9987617 | 0 | 0.001238343 | 0
84 | 910054 | 107 | 8516 | 1 | 0 | 0 | 0
80 | 170170 | 107 | 8516 | 0 | 1 | 0 | 0
550 | 870472 | 107 | 8516 | 1 | 0 | 0 | 0
388 | 700030 | 107 | 8516 | 0.9742262 | 0.02577385 | 0 | 0
866 | 150133 | 107 | 8516 | 0 | 0 | 0.9714397 | 0.02856033
35 | 124066 | 107 | 8516 | 0 | 0.9998824 | 0 | 0.0001175779
315 | 860467 | 107 | 8516 | 0.9911661 | 0 | 0.0008480565 | 0.007985866
839 | 150092 | 107 | 8516 | 1 | 0 | 0 | 0
718 | 100332 | 107 | 8516 | 0 | 0 | 1 | 0